## PN系列
PN系列-管道-钢管-工作压力表
20 | 介质工作温度 ℃
| 200 | 220 | 240 | 260 | 280 | 300 | 320 | 340 | 360 | 370 | 380 | 390 | 400 | 410 | 420 | 425 | － | －
公称压力 MPa | 最大工作压力 MPa
1 | 1 | 0.9968254 | 0.9936508 | 0.9761904 | 0.9365079 | 0.8968254 | 0.8650793 | 0.8095238 | 0.7698413 | 0.75 | 0.7301587 | 0.7103174 | 0.6904762 | 0.6587301 | 0.6190476 | 0.5952381 | － | －
1.6 | 1.6 | 1.594921 | 1.589841 | 1.561905 | 1.498413 | 1.434921 | 1.384127 | 1.295238 | 1.231746 | 1.2 | 1.168254 | 1.136508 | 1.104762 | 1.053968 | 0.9904762 | 0.952381 | － | －
2.5 | 2.5 | 2.492064 | 2.484127 | 2.440476 | 2.34127 | 2.242064 | 2.162699 | 2.023809 | 1.924603 | 1.875 | 1.825397 | 1.775794 | 1.72619 | 1.646825 | 1.547619 | 1.488095 | － | －
4 | 4 | 3.987302 | 3.974603 | 3.904762 | 3.746032 | 3.587301 | 3.460317 | 3.238095 | 3.079365 | 3 | 2.920635 | 2.84127 | 2.761905 | 2.634921 | 2.476191 | 2.380952 | － | －
6.3 | 6.3 | 6.28 | 6.26 | 6.15 | 5.9 | 5.65 | 5.45 | 5.1 | 4.85 | 4.725 | 4.6 | 4.475 | 4.35 | 4.15 | 3.9 | 3.75 | － | －
20G | 介质工作温度 ℃
| 200 | 220 | 240 | 260 | 280 | 300 | 320 | 340 | 360 | 370 | 380 | 390 | 400 | 410 | 420 | 430 | － | －
公称压力 MPa | 最大工作压力 MPa
10 | 10 | 9.937008 | 9.874016 | 9.68504 | 9.291339 | 8.897637 | 8.582677 | 8.031496 | 7.637795 | 7.440945 | 7.244094 | 7.047244 | 6.850394 | 6.535433 | 6.141732 | 5.669291 | － | －
Q235-A | 介质工作温度 ℃
| 200 | 220 | 240 | 260 | 280 | 300 | － | － | － | － | － | － | － | － | － | － | － | －
公称压力 MPa | 最大工作压力 MPa
1 | 1 | 0.9930434 | 0.986087 | 0.9652174 | 0.9130435 | 0.8782609 | － | － | － | － | － | － | － | － | － | － | － | －
1.6 | 1.6 | 1.58887 | 1.577739 | 1.544348 | 1.46087 | 1.405217 | － | － | － | － | － | － | － | － | － | － | － | －
2.5 | 2.5 | 2.482609 | 2.465217 | 2.413043 | 2.282609 | 2.195652 | － | － | － | － | － | － | － | － | － | － | － | －
Q345 | 介质工作温度 ℃
| 200 | 220 | 240 | 260 | 280 | 300 | 320 | 340 | 360 | 370 | 380 | 390 | 400 | － | － | － | － | －
公称压力 MPa | 最大工作压力 MPa
1 | 1 | 0.9973333 | 0.9946666 | 0.9733334 | 0.9333333 | 0.9 | 0.88 | 0.8666667 | 0.8466667 | 0.83 | 0.8133333 | 0.7966667 | 0.78 | － | － | － | － | －
1.6 | 1.6 | 1.595733 | 1.591467 | 1.557333 | 1.493333 | 1.44 | 1.408 | 1.386667 | 1.354667 | 1.328 | 1.301333 | 1.274667 | 1.248 | － | － | － | － | －
2.5 | 2.5 | 2.493333 | 2.486667 | 2.433333 | 2.333333 | 2.25 | 2.2 | 2.166667 | 2.116667 | 2.075 | 2.033333 | 1.991667 | 1.95 | － | － | － | － | －
4 | 4 | 3.989333 | 3.978667 | 3.893333 | 3.733333 | 3.6 | 3.52 | 3.466667 | 3.386667 | 3.32 | 3.253333 | 3.186667 | 3.12 | － | － | － | － | －
0Cr18Ni9 | 介质工作温度 ℃
| 200 | 220 | 240 | 260 | 280 | 300 | 320 | 340 | 360 | 370 | 380 | 390 | 400 | 410 | 420 | 430 | 440 | 450
公称压力 MPa | 最大工作压力 MPa
1 | 1 | 0.975 | 0.95 | 0.9270833 | 0.90625 | 0.8854167 | 0.8729167 | 0.8604167 | 0.8479167 | 0.8416667 | 0.8354166 | 0.8291667 | 0.8229167 | 0.81875 | 0.8145833 | 0.8083333 | 0.8 | 0.7916667
1.6 | 1.6 | 1.56 | 1.52 | 1.483333 | 1.45 | 1.416667 | 1.396667 | 1.376667 | 1.356667 | 1.346667 | 1.336667 | 1.326667 | 1.316667 | 1.31 | 1.303333 | 1.293333 | 1.28 | 1.266667
2.5 | 2.5 | 2.4375 | 2.375 | 2.317708 | 2.265625 | 2.213542 | 2.182292 | 2.151042 | 2.119792 | 2.104167 | 2.088542 | 2.072917 | 2.057292 | 2.046875 | 2.036458 | 2.020833 | 2 | 1.979167
更多钢管相关问题讨论